## Sheet1
Unique ID | sensor type | batch # | wafer # | sensor name | manufacturer | production date | current owner | current location | V_fd, V | I_150V_20C, uA | I_250V_20C | strips defect, p-side | strips defect, n-side | quality grade (0..10) | problem, Y/N | passed, Y/N | comment
1 | CBM06C6 | 331827 | 1 | main | CiS | 2014-03-06 | J. Heuser | GSI | 71.61 | 11.198 | 15.562 | 10 | 0 |  | YES | NO
2 | CBM06C6 | 331827 | 2 | main | CiS | 2014-03-06 | J. Heuser | GSI | 77 | 9.883 | 11.654 | 4 | 0 |  | NO | YES
3 | CBM06C6 | 331827 | 3 | main | CiS | 2014-03-06 | J. Heuser | GSI |  | 16.142 | 39.72 | 0 | 0 |  | NO | NO
4 | CBM06C6 | 331827 | 4 | main | CiS | 2014-03-06 | J. Heuser | GSI | 71 | 10.46 | 12.332 | 0 | 0 |  | NO | YES
5 | CBM06C6 | 331827 | 5 | main | CiS | 2014-03-06 | J. Heuser | GSI | 72 | 8.59 | 9.82 | 0 | 0 |  | YES | NO
6 | CBM06C6 | 331827 | 6 | main | CiS | 2014-03-06 | J. Heuser | GSI |  | 9.389 | 12.912 | 0 | 0 |  | NO | NO
7 | CBM06C6 | 331827 | 7 | main | CiS | 2014-03-06 | J. Heuser | GSI |  | 11.929 | 24.43 | 0 | 1 |  | NO | NO
8 | CBM06C6 | 331827 | 8 | main | CiS | 2014-03-06 | J. Heuser | GSI | 65 | 9.352 | 11.17 | 0 | 3 |  | NO | YES
9 | CBM06C6 | 331827 | 9 | main | CiS | 2014-03-06 | J. Heuser | GSI | 60 | 9.827 | 11.48 | 0 | 0 |  | NO | YES
10 | CBM06C6 | 331827 | 10 | main | CiS | 2014-03-06 | J. Heuser | GSI |  | 10.181 | 12.039 | 0 | 3 |  | NO | NO
11 | CBM06C6 | 331827 | 11 | main | CiS | 2014-03-06 | J. Heuser | GSI |  | 10.12 | 12.152 | 0 | 2 |  | NO | NO
12 | CBM06C6 | 331827 | 12 | main | CiS | 2014-03-06 | J. Heuser | GSI |  | 11.384 | 13.27 | 0 | 0 |  | NO | NO
13 | CBM06C6 | 331827 | 13 | main | CiS | 2014-03-06 | J. Heuser | GSI |  | 10.976 | 14.087 | 0 | 0 |  | NO | NO
14 | CBM06C6 | 331827 | 14 | main | CiS | 2014-03-06 | J. Heuser | GSI |  | 4.319 | 8.896 | 0 | 5 |  | NO | NO
15 | CBM06C6 | 331827 | 15 | main | CiS | 2014-03-06 | J. Heuser | GSI |  | 99 | 99 | 0 | 0 |  | YES | NO
16 | CBM06C6 | 331827 | 16 | main | CiS | 2014-03-06 | J. Heuser | GSI |  | 5.287 | 7.709 | 0 | 0 |  | NO | NO
17 | CBM06C6 | 331827 | 17 | main | CiS | 2014-03-06 | J. Heuser | GSI |  | 5.299 | 7.548 | 0 | 0 |  | NO | NO
18 | CBM06C6 | 331827 | 18 | main | CiS | 2014-03-06 | J. Heuser | GSI |  | 5.72 | 8.466 | 0 | 0 |  | NO | NO
19 | CBM06C6 | 331827 | 19 | main | CiS | 2014-03-06 | J. Heuser | GSI |  | 5.681 | 7.683 | 0 | 0 |  | NO | NO
20 | CBM06C6 | 331827 | 20 | main | CiS | 2014-03-06 | J. Heuser | GSI |  | 4.84 | 7.38 | 0 | 0 |  | NO | NO
21 | CBM06C6 | 331827 | 21 | main | CiS | 2014-03-06 | J. Heuser | GSI |  | 5.11 | 8.48 | 0 | 0 |  | NO | NO
22 | CBM06C6 | 331827 | 22 | main | CiS | 2014-03-06 | J. Heuser | GSI |  | 5.11 | 12.29 | 0 | 0 |  | NO | NO
23 | CBM06C6 | 331827 | 23 | main | CiS | 2014-03-06 | J. Heuser | GSI |  | 5.25 | 10.11 | 0 | 0 |  | NO | NO
24 | CBM06C6 | 331827 | 24 | main | CiS | 2014-03-06 | J. Heuser | GSI |  | 5.557 | 11.157 | 0 | 0 |  | NO | NO
25 | CBM06C6 | 331827 | 25 | main | CiS | 2014-03-06 | J. Heuser | GSI |  | 8.4 | 15.146 | 0 | 0 |  | NO | NO
26 | CBM05H4 | S10938-1609 | 1 | main | Hamamatsu | 2014-02-18 | J. Heuser | GSI | 70 | 765.9 |  | 5 | 3 |  | NO | YES
27 | CBM05H4 | S10938-1609 | 2 | main | Hamamatsu | 2014-02-18 | J. Heuser | GSI | 70 | 1145.5 |  | 2 | 1 |  | NO | YES
28 | CBM05H4 | S10938-1609 | 3 | main | Hamamatsu | 2014-02-18 | J. Heuser | GSI | 70 | 1127.5 |  | 3 | 1 |  | NO | YES
29 | CBM05H4 | S10938-1609 | 4 | main | Hamamatsu | 2014-02-18 | J. Heuser | GSI | 70 | 775.4 |  | 4 | 0 |  | NO | YES
30 | CBM05H4 | S10938-1609 | 5 | main | Hamamatsu | 2014-02-18 | J. Heuser | GSI | 70 | 1494 |  | 4 | 0 |  | NO | YES
31 | CBM05H4 | S10938-1609 | 6 | main | Hamamatsu | 2014-02-18 | J. Heuser | GSI | 65 | 1152.8 |  | 3 | 0 |  | NO | YES
32 | CBM05H4 | S10938-1609 | 7 | main | Hamamatsu | 2014-02-18 | J. Heuser | GSI | 70 | 1110.9 |  | 3 | 1 |  | NO | YES
33 | CBM05H4 | S10938-1609 | 8 | main | Hamamatsu | 2014-02-18 | J. Heuser | GSI | 70 | 766.4 |  | 2 | 1 |  | NO | YES
34 | CBM05H4 | S10938-1609 | 9 | main | Hamamatsu | 2014-02-18 | J. Heuser | GSI | 70 | 1289.9 |  | 2 | 0 |  | NO | YES
35 | CBM05H4 | S10938-1609 | 10 | main | Hamamatsu | 2014-02-18 | J. Heuser | GSI | 75 | 1014.9 |  | 1 | 0 |  | NO | YES
36 | CBM05H4 | S10938-1609 | 11 | main | Hamamatsu | 2014-02-18 | J. Heuser | GSI | 70 | 1510.3 |  | 4 | 0 |  | NO | YES
37 | CBM05H4 | S10938-1609 | 12 | main | Hamamatsu | 2014-02-18 | J. Heuser | GSI | 75 | 984.4 |  | 3 | 0 |  | NO | YES
38 | CBM05H4 | S10938-1609 | 13 | main | Hamamatsu | 2014-02-18 | J. Heuser | GSI | 75 | 761.3 |  | 3 | 0 |  | NO | YES
39 | CBM05H4 | S10938-1609 | 14 | main | Hamamatsu | 2014-02-18 | J. Heuser | GSI | 75 | 930.4 |  | 6 | 0 |  | NO | YES
40 | CBM05H4 | S10938-1609 | 15 | main | Hamamatsu | 2014-02-18 | J. Heuser | GSI | 70 | 956.8 |  | 4 | 0 |  | NO | YES